## Substrate information
Substrate | Preparation | Anaerobic | Cyano | UV | Epoxy | Structural Acrylic
ABS (Acrylonitrile-butadiene-styrene) | Can be bonded as received. | Use A905 to activate surface * | Yes | Yes - If clear or other substrate is clear | Yes | Yes *
Acetal (POM) | Abrasion can help. Prime with Permabond POP Primer for bonding with CA. | Use A905 to activate surface * | Yes* | No | No | No
Acrylic | Can be lightly abraded, taking care to mask any areas you don't want scratched. | Use A905 to activate surface* | Yes* | Yes - If clear or other substrate is clear | Yes | Yes*
Aluminium | Degrease, abrade with Scotchbrite, wirewool or gritblast and degrease with Permabond Cleaner A or suitable solvent. Alternatively, acid etch (dichromate). No surface preparation may lead to a weak bond due to aluminium having a weak oxide layer. | Yes. For faster cure, use A905 | Yes | Only if other substrate is clear | Yes | Yes
Brass | Degrease, abrade (or gritblast etc) and degrease with Permabond Cleaner A. Or etch with ammonium persulphate (contact Permabond). | Yes | Yes | Only if other substrate is clear | Yes | Yes
Carbon Fibre | Light abrasion and degrease. | No | Yes | No | Yes | Yes
Cast Iron | Degrease, abrade (or gritblast etc) and degrease with Permabond Cleaner A. | Yes | Yes | Only if other substrate is clear | Yes | Yes
Ceramics | Degrease. Remove glaze by abrasion. | Use A905 to activate surface | Durability could be poor | Only if other substrate is clear | Yes | Yes
Concrete | Use detergent if contaminated with oil. Allow to dry. Sandblast if possible and remove loose particles / dust. | No | No | No | Yes | Yes (pre-mix adhesive if there are gaps / uneven surfaces)
Copper | Degrease, abrade (or gritblast etc) and degrease with Permabond Cleaner A. Or etch with ammonium persulphate (contact Permabond). | Yes | Yes | Only if other substrate is clear | Yes | Yes
Crystal | Degrease with Permabond Cleaner A. | No | Durability could be poor | Yes | Use an adhesion promoter first | Yes
EPDM | Bond 'as received'. | No | Use 105 | No | No | No
Glass | Degrease with Permabond Cleaner A. | No | Durability could be poor | Yes | Use an adhesion promoter first | Yes
Graphite | Degrease, abrade (or gritblast etc) and degrease with Permabond Cleaner A. | Yes. For faster cure, use A905 | Yes | Only if other substrate is clear | Yes | Yes
GRP | Abrade and degrease. | No | No | No | Yes | Yes (pre-mix adhesive if there are gaps / uneven surfaces)
HDPE (High Density Polyethylene) | Prime with Permabond POP Primer and bond with Cyano. Alternatively flame/corona or plasma treat to use other adhesives. If untreated, this material cannot be bonded | After treatment, activate with A905 | Yes | Only if other substrate is clear | Yes | Yes
LDPE (Low Density Polyethylene) | Prime with Permabond POP Primer and bond with Cyano. Alternatively flame/corona or plasma treat to use other adhesives. If untreated, this material cannot be bonded | After treatment, activate with A905 | Yes | Only if other substrate is clear | Yes | Yes
Mild Steel | Degrease, abrade (or gritblast etc) and degrease with Permabond Cleaner A | Yes | Yes | Only if other substrate is clear | Yes | Yes
Natural Rubber | Prime with Permabond POP Primer. | No | Use 105 | No | No | No
Nitrile Rubber | Bond 'as received' | No | Yes | No | No | No
Nylon (polyamide) | Dry out at 60°C for several hours or overnight. Abrade surface. Can be difficult to bond if 'unfilled'. | Use A905 to activate surface | No | Only if other substrate is clear | Yes | Yes
PCB Board | Bond 'as received' | No | Yes | Yes (as long as the UV light can reach it) | Yes | Yes
PEEK | Difficult to bond |  | CONTACT PERMABOND
Perspex (Acrylic) | Can be lightly abraded, taking care to mask any areas you don't want scratched | Use A905 to activate surface * | Yes | Yes (as long as the UV light can reach it) | Yes | Yes*
PET | Difficult to bond |  | CONTACT PERMABOND
Phenolic | Abrade and degrease with Permabond Cleaner A | Use A905 to activate surface | Yes | Only if other substrate is clear | Yes | Yes
Polyamide | Dry out at 60°C for several hours or overnight. Abrade surface. Can be difficult to bond if 'unfilled' | Use A905 to activate surface | No | Only if other substrate is clear | Yes | Yes
Polycarbonate | Can be lightly abraded, taking care to mask any areas you don't want scratched | No | Yes | Yes | Yes | Yes
Polyethylene | Prime with Permabond POP primer and bond with Cyano. Alternatively flame/corona or plasma treat to use other adhesives. If untreated, this material cannot be bonded | No | Yes | Only if other substrate is clear | Yes | Yes
Polypropylene | Prime with Permabond POP primer and bond with Cyano. Alternatively flame/corona or plasma treat to use other adhesives. If untreated, this material cannot be bonded | No | Yes | Only if other substrate is clear | Yes | Yes
Polyurethane - Elastomer | Bond 'as received' | No | Yes | No | No | No
Polyurethane - Rigid | Abrade (or gritblast etc) and degrease with Permabond Cleaner A. Some PU's resist abrasion. | No | No | No | Yes | Yes
POM (Acetal) | Abrasion can help. Prime with Permabond POP Primer for bonding with CA | Use A905 to activate surface * | Yes | No | No | No
PTFE | Prime with Permabond POP primer and bond with Cyano. Or acid etch. | No | Yes | No | Yes - if etched | No
PVC (Flexible) | Degrease with Permabond Cleaner A | No | Yes | No | No | No
PVC (Rigid) | Bond 'as received' | No | Yes | Only if other substrate is clear | Yes | Yes
Rubber | Degrease with Permabond Cleaner A | No | Yes | No | No | No
Silicone Rubber | Prime with Permabond POP Primer | No | Use 105 | No | No | No
SMC (Sheet Moulding Compound) | Wash off release agent (contact Permabond for advice) and then abrade and degrease. | No | Yes | No | Yes | Yes
Stainless Steel | Degrease, abrade with Scotchbrite, wirewool or gritblast and degrease with Permabond Cleaner A or suitable solvent. Alternatively, acid etch (dichromate). No surface preparation may lead to a weak bond. | Yes. For faster cure, use A905 | Yes | Only if other substrate is clear | Yes | Yes
Teflon (PTFE) | Prime with Permabond POP primer and bond with Cyano. Or acid etch. | No | Yes | No | Yes - if etched | No
Tufnol (phenolic) | Bond 'as received'. Light abrasion is OK | Use A905 to activate surface | Yes | Only if other substrate is clear | Yes | Yes
Viton | Bond 'as received' | No | Use 105 | No | No | No
Wood | Remove contaminated surface / loose particles. Dry if very damp. | No | Yes. For faster cure, use CSA | No | Yes | Yes
Zinc | Degrease. If possible, etch with HCl acid (contact Permabond for information) | Yes. For faster cure, use A905 | Yes | Only if other substrate is clear | Yes | Yes